## Sheet1
Specification | Grade | Fy | Fu
ASTM A709 | 36 | 36 | 58
ASTM A709 | 50 | 36 | 58
ASTM A709 | 50S | 50 | 65
ASTM A709 | 50W | 50 | 65
ASTM A709 | HPS 50W | 50 | 70
ASTM A709 | HPS 70W | 70 | 85
ASTM A709 | HPS 100W | 100 | 110